## Settings
Nice Vase Mode Print | Thicker
Print Settings |  | Filament Settings
Layer Height | 0.3 | Flow Rate | 0.4
Line Width (ALL) | 0.8 | Temp | 260
Speed (All) | 20
Spiral Vase | O

## Printout Evaluation
EST Curved Model 144mm | 5.3
Real Curved Model 144mm | 5.1 | 96.23%